## Worksheet
Specimen # | d (mm) | Т (K) | ρ (Ohm ∙ cm) | ¦R¦ (cm3/C) | n = 1/(¦R¦e) (cm–3) | μ = ¦R¦/ρ (cm2/(V ∙ s)) | n 77/n295
1 | 0.55 | 295 | 6.20 ∙ 10–3 | 18.1 | 3.45 ∙ 1017 | 2.9 ∙ 103 | 1.74
|  | 77 | 2.02 ∙ 10–3 | 10.4 | 6.01 ∙ 1017 | 5.2 ∙ 103
2 | 1.99 | 295 | 5.26 ∙ 10–3 | 14.9 | 4.19 ∙ 1017 | 2.8 ∙ 103 | 1.65
|  | 77 | 1.72 ∙ 10–3 | 8.66 | 7.23 ∙ 1017 | 5.0 ∙ 103
3 | 0.45 | 295 | 4.56 ∙ 10–3 | 13.9 | 4.50 ∙ 1017 | 3.1 ∙ 103 | 1.65
|  | 77 | 1.36 ∙ 10–3 | 8.41 | 7.43 ∙ 1017 | 6.2 ∙ 103
4 | 2.12 | 295 | 4.75 ∙ 10–3 | 13.6 | 4.60 ∙ 1017 | 2.9 ∙ 103 | 1.68
|  | 77 | 1.51 ∙ 10–3 | 8.07 | 7.74 ∙ 1017 | 5.3 ∙ 103
5 | 0.5 | 295 | 3.04 ∙ 10–3 | 8.1 | 7.72 ∙ 1017 | 2.7 ∙ 103 | 1.37
|  | 77 | 9.13 ∙ 10–4 | 5.89 | 1.06 ∙ 1018 | 6.5 ∙ 103
6 | 0.94 | 295 | 3.16 ∙ 10–3 | 7.47 | 8.37 ∙ 1017 | 2.4 ∙ 103 | 1.46
|  | 77 | 9.53 ∙ 10–4 | 5.11 | 1.22 ∙ 1018 | 5.4 ∙ 103
7 | 1.36 | 295 | 2.32 ∙ 10–3 | 6.09 | 1.03 ∙ 1018 | 2.6 ∙ 103 | 1.25
|  | 77 | 7.17 ∙ 10–4 | 4.83 | 1.29 ∙ 1018 | 6.7 ∙ 103
8 | 2.04 | 295 | 1.71 ∙ 10–3 | 4.46 | 1.40 ∙ 1018 | 2.6 ∙ 103 | 1.1
|  | 77 | 5.68 ∙ 10–4 | 4.07 | 1.54 ∙ 1018 | 7.2 ∙ 103