## Worksheet
Powders mixture | Cooling rate (deg/h) | Temperature range of cooling (K) | Maximal sizes of crystals (mm3)
2YBa4Cu3O9-δ + ВаCu2O2 + CuO2 | 0.8 | 1240−1210 | 23.6
| 1 |  | 37.4
| 1.2 |  | 50
| 1.4 |  | 39.2
| 1.8 |  | 28.3
| 2.5 |  | 13.1