## Worksheet
T synt. (°C) | Fe : Co : Cu ratio | I D/IG | I 2D/IG | I D’/IG | L a (nm)
500 | 40 : 40 : 20 | 1.43 | 0.35 | 0.88 | 3.1
600 | 40 : 40 : 20 | 1.17 | 0.29 | 0.67 | 3.8
700 | 40 : 40 : 20 | 0.9 | 0.14 | 0.61 | 4.9
700 | 35 : 35 : 30 | 0.92 | 0.15 | 0.63 | 4.8