## Worksheet
Diffusion direction | Annealing temperature (°C) | Annealing time (h) | Diffusion coefficient (cm2/s)
D⊥C, layer Ca3(VO4)2 : 2 wt.% Co3O4 | 1150 | 48 | (2.09 ± 0.3) · 10-8
| 1200 | 48 | (4.21 ± 0.6) · 10-8
| 1300 | 32 | (1.58 ± 0.1) ·10-7
D⊥C, layer Ca10Co0,5(VO4)7 | 1300 | 24 | (1.51 ± 0.1) ·10-7
D¦¦C, layer Ca3(VO4)2 : 2 wt.% Co3O4 | 1150 | 48 | (2.37 ± 0.3) · 10-8
| 1200 | 48 | (4.66 ± 0.6) · 10-8
| 1250 | 48 | (9.74 ± 1.2) · 10-8