## Worksheet
Ion | Ionic radium (nm) | Ion | Ionic radium (nm)
Octahedral site |  | Tetrahedral site
Ca2+ | 0.1 | V5+ | 0.036
Mn2+ | 0.067 | Mn5+ | 0.033
Mn3+ | 0.058
Co2+ | 0.065 | Co4+ | 0.040 (not found in crystal)
Co3+ | 0.055