## Worksheet
Gallium content in E-AlMgSi (Aldrey) alloy, wt.% | а , | b , | с , | d , | R , %
| J/(kg·K) | J/(kg·K 2) | J/(kg·K 3) | J/(kg·K 4)
0 | -10394.96 | 84.3 | 0.21 | 1.71 | 0.9925
0.05 | -10394.96 | 82.9 | -0.2 | 1.66 | 0.9899
0.1 | -13788.22 | 106.85 | -0.26 | 2.11 | 0.995
0.5 | -19463.5 | 152.21 | -0.38 | 3.15 | 0.998
1 | -10147.32 | 78.49 | -0.19 | 1.51 | 0.9989
Standard (Al Grade A5N) | 645.88 | 0.36 | 0 | 0 | 1