## Worksheet
Gallium content in E-AlMgSi (Aldrey) alloy, wt.% | Thermodynamic Functions
| 300 K | 325 K | 350 K | 375 K | 400 K | 450 K
[H0(T) – H0 (T0*)], kJ?kg for alloys
0 | 1.3799 | 21.5847 | 43.7138 | 66.6654 | 89.7383 | 135.4471
0.05 | 1.2451 | 19.7762 | 40.5196 | 62.3809 | 84.6546 | 129.5626
0.1 | 1.1125 | 18.4786 | 38.9238 | 60.9993 | 83.7508 | 129.9372
0.5 | 0.9674 | 16.7417 | 35.8409 | 56.3663 | 77.1572 | 118.5852
1 | 0.9726 | 15.9695 | 33.4642 | 52.3503 | 71.875 | 111.5986
Standard (Al Grade A5N) | 1.5795 | 23.2351 | 45.4777 | 68.3149 | 91.7514 | 140.4266
[S0(T) – S0 (T0*)], kJ/(kg·K) for alloys
0 | 0,0046 | 0,0692 | 0,1348 | 0,1982 | 0,2577 | 0,3654
0.05 | 0.0042 | 0.0634 | 0.1248 | 0.1852 | 0.2427 | 0.3484
0.1 | 0.0037 | 0.0592 | 0.1198 | 0.1807 | 0.2394 | 0.3482
0.5 | 0.0033 | 0.0536 | 0.1102 | 0.1669 | 0.2205 | 0.3181
1 | 0.0033 | 0.0512 | 0.103 | 0.1551 | 0.2055 | 0.2991
Standard (Al Grade A5N) | 0.0053 | 0.0746 | 0.1405 | 0.2035 | 0.264 | 0.3786
[G0(T) – G0 (T0*)], kJ/kg for alloys
0 | -0.0043 | -0.9209 | -3.4739 | -7.6429 | -13.3499 | -28.9837
0.05 | -0.0038 | -0.8394 | -3.1931 | -7.0741 | -12.4299 | -27.2549
0.1 | -0.0034 | -0.7732 | -3.0065 | -6.7655 | -12.0232 | -26.7576
0.5 | -0.0031 | -0.6922 | -2.7354 | -6.2028 | -11.0526 | -24.5595
1 | -0.003 | -0.6705 | -2.5947 | -5.8237 | -10.3367 | -22.9901
Standard (Al Grade A5N) | -0.0049 | -1.0111 | -3.7068 | -8.0133 | -13.8629 | -29.9625
*T0 = 298.15 K