## Worksheet
Bismuth content in E-AlMgSi alloy, wt.% | Heat capacity, kJ/(kg·К)
| 300 K | 325 K | 350 K | 375 K | 400 K | 450 K | 500 K
E-AlMgSi alloy | 751 | 855.36 | 907.62 | 923.83 | 920 | 916.37 | 1025
+0.05 Bi | 737.65 | 832.24 | 882.2 | 901.42 | 903.76 | 913.31 | 1021.87
+0.1 Bi | 590.2 | 735.49 | 822.57 | 867.46 | 886.2 | 909.32 | 1020.2
+0.5 Bi | 560.05 | 701.29 | 785.45 | 828.91 | 848.1 | 879.25 | 1010.15
+1.0 Bi | 557.44 | 690.13 | 769.55 | 810.4 | 827.42 | 848.78 | 951.4
Reference (A5N grade Al) | 854.62 | 877.9 | 901.55 | 925.45 | 949.48 | 997.46 | 1044.57