## Worksheet
Grade | Si (min%) | Fe (max%) | Al (max%) | Ca (max%) | P (max ppm)
1101 | 99.79 | 0.1 | 0.1 | 0.01 | 30
1501 | 99.69 | 0.15 | 0.15 | 0.01 | 30
1503 | 99.67 | 0.15 | 0.15 | 0.03 | 30
2202 | 99.58 | 0.2 | 0.2 | 0.02 | 30
2502 | 99.48 | 0.25 | 0.25 | 0.02 | 30