## Worksheet
# | Impurity | Impurity content (wt.%)
|  | Те |  |  |  | Cd |  | Zn
|  | T-U Grade Te | Filtration residue | Filtration + 1st distillation | Purified Te | Kd-0 Grade Cd | Purified Cd | Ts-0 Grade Zn | Purified Zn
1 | Ag | 2.57 · 10-4 | 2 · 10-5 | 9.92 · 10-7 | <1 · 10-6 | 1 · 10-4 | 8 · 10-6 | 1 · 10-4 | <3 · 10-7
2 | Sn | <3.94 · 10-6 | 1 · 10-3 | 2.14 · 10-5 | <3 · 10-6 | 1 · 10-6 | <8 · 10-7 | 1 · 10-3 | <4 · 10-6
3 | Al | 9.3 · 10-4 | 4 · 10-2 | <2.69 · 10-5 | 6 · 10-6 | 2 · 10-5 | 8 · 10-6 | 5 · 10-3 | 8 · 10-6
4 | Ti | 2.05 · 10-6 | 4 · 10-2 | 9.68 · 10-6 | <3 · 10-7 | <2 · 10-5 | <2 · 10-6 | <2 · 10-5 | 5 · 10-7
5 | P | – | – | – | <1 · 10-6 | – | <1 · 10-7 | – | <1 · 10-7
6 | B | <3.55 · 10-6 | – | <5.14 · 10-7 | <3 · 10-6 | <1 · 10-6 | <3 · 10-7 | <1 · 10-6 | <3 · 10-7
7 | I | – | – | – | <8 · 10-7 | – | <7 · 10-7 | – | <7 · 10-7
8 | Ca | 3.78 · 10-4 | 6 · 10-3 | 6.26 · 10-4 | <1 · 10-6 | 6 · 10-5 | <7 · 10-6 | 6 · 10-5 | <7 · 10-6
9 | Cu | 3.1 · 10-3 | 4 · 10-5 | 1.09 · 10-4 | <1 · 10-5 | 1 · 10-2 | 1 · 10-6 | 1 · 10-3 | 9 · 10-6
10 | Cr | 6.31 · 10-5 | 2 · 10-6 | 1.58 · 10-5 | 1 · 10-6 | <2 · 10-5 | <4 · 10-7 | <2 · 10-5 | <6 · 10-7
11 | Fe | 1.81 · 10-4 | 5 · 10-2 | 2.3 · 10-4 | 5 · 10-6 | 2 · 10-3 | 4 · 10-6 | 5 · 10-3 | 7 · 10-6
12 | In | 3.37 · 10-5 | – | <4.87 · 10-8 | 1 · 10-6 | <1 · 10-6 | <3 · 10-7 | <1 · 10-6 | <3 · 10-7
13 | Mg | <3.51 · 10-6 | 5 · 10-3 | <5.08 · 10-6 | <3 · 10-7 | <2 · 10-5 | <6 · 10-6 | <2 · 10-5 | <1 · 10-6
14 | Mn | 6.31 · 10-6 | 8 · 10-3 | <1.06 · 10-5 | 2 · 10-6 | 2 · 10-5 | 4 · 10-6 | 2 · 10-5 | <1 · 10-6
15 | Mo | <4.98 · 10-5 | – | <7.21 · 10-5 | <2 · 10-6 | <2 · 10-6 | <1 · 10-6 | <2 · 10-6 | <1 · 10-6
16 | Ni | <4.93 · 10-6 | 3 · 10-3 | 3.94 · 10-5 | 1 · 10-6 | 4 · 10-4 | <1 · 10-6 | 2 · 10-5 | <1 · 10-6
17 | Pb | 1.66 · 10-3 | 6 · 10-3 | 303 · 10-5 | <6 · 10-6 | 2 · 10-2 | 2 · 10-6 | 1 · 10-2 | 1 · 10-6
18 | Tl | 3.99 · 10-4 | <3 · 10-7 | 8.99 · 10-9 | <6 · 10-6 | 3 · 10-3 | 2 · 10-6 | 2 · 10-6 | <1 · 10-6
19 | Cl | – | – | – | 2 · 10-6 | – | <2 · 10-7 | – | <2 · 10-7
20 | Co | 9.68 · 10-6 | – | 2.07 · 10-5 | 1 · 10-6 | 2 · 10-5 | <3 · 10-7 | <2 · 10-6 | <3 · 10-7
21 | Sb | 4.63 · 10-6 | – | 3.54 · 10-6 | <1 · 10-5 | 9 · 10-5 | <3 · 10-7 | 2 · 10-5 | 4 · 10-6
22 | Na | 3.8 · 10-3 | – | 5.69 · 10-5 | <1 · 10-6 | <2 · 10-5 | 8 · 10-6 | <2 · 10-5 | 8 · 10-6
23 | Si | 1.8 · 10-3 | <2 · 10-2 | <4.43 · 10-4 | 5 · 10-5 | 2 · 10-5 | 9 · 10-6 | 2 · 10-5 | <9 · 10-6
24 | K | 2.78 · 10-5 | – | 3.26 · 10-5 | <1 · 10-6 | <2 · 10-5 | <6 · 10-6 | <2 · 10-5 | <6 · 10-6
25 | V | 9.64 · 10-7 | – | 6.59 · 10-6 | <3 · 10-7 | 8 · 10-6 | <4 · 10-6 | <2 · 10-6 | <2 · 10-7
26 | Li | <1.02 · 10-6 | – | 5.53 · 10-5 | <1 · 10-6 | <1 · 10-6 | 8 · 10-7 | <1 · 10-6 | <1 · 10-7
27 | Cd | 3.91 · 10-3 | – | <2.0 · 10-7 | <2 · 10-7 | – | – | 4 · 10-3 | 2 · 10-6
28 | Zn | <4.67 · 10-5 | – | <7.76 · 10-5 | 6 · 10-6 | 4 · 10-3 | 6 · 10-6 | – | –
29 | As | <3.13 · 10-6 | – | <4.53 · 10-7 | 2 · 10-6 | 8 · 10-6 | <5 · 10-6 | 5 · 10-4 | <4 · 10-6
30 | Se | 9.05 · 10-5 | – | <7.31 · 10-5 | 2 · 10-5 | 1 · 10-6 | <1 · 10-6 | 2 · 10-5 | <1 · 10-6
31 | S | – | – | – | <1 · 10-6 | – | <1 · 10-7 | – | <1 · 10-7
Total (for main material) |  | 99.98 | 99.82 | 99.998 | 99.99985 | 99.96 | 99.99991 | 99.973 | 99.99992