## Worksheet
ME composite | α (V/(cm ∙ Oe))
| Quasi-static | Dynamic
FeCuNbSiB/Ni–PZT-FeCuNbSiB/Ni [18] | – | 183.2 (at fr = 158.34 kHz)
FeCuNbSiB/Terfenol-D/Be-bronze/PZT [19] | 20 (at fAC = 37 kHz) | 0.33 (at fr = 1300 Hz); 11.5 (at fr = 37 kHz)
Ni/PZT/FeNi [20] | 0.225 (at fAC = 1 kHz) | –
FeNi/PZT/Ni ring-shaped [21] | 0.035 (at fAC = 1 kHz) | –
Metglas/PZT/Ni with neodymium magnet in the form of weight at cantilever end [22] | – | 55.7 (at fr = 270 Hz)
Partially annealed Metglas/PMN-PZT [23] | 20 (at fAC = 1 kHz) | 1220 (at fr = 23.32 kHz)
CFO0.55–CNT0.1–PVDF0.35/P(VDF-TrFE)/CFO0.55–CNT0.1–PVDF0.35 [24] | 0.0167 (at fAC = 1 kHz) | –
NKNLS-NZF/Ni/NKNLS-NZF [25] | 11.78 (at fAC = 100 Hz) | 27.3 (at fr = 23.32 kHz, Hdc = 34 Oe)
FeCuNbSiB/Terfenol-D/Be-bronze/PMN-PT [26] | 20 (at fAC = 31 kHz) | 33 (at fr = 23.13 kHz)
Ta–Pt–AlN–Cr–Au/Si/Ta–Cu–Mn3Ir–(Fe90Co10)78Si12B10–Ta–Cu–Mn3Ir–(Fe90Co10)78Si12B10 [27] | 0.3 (at fAC = 797 Hz) | –
SrFe12O19/Metglas/PZT [28] | 1 (at fAC = 1 kHz) | 29 (at fr = 120 kHz)
Metglas/PVDF/Ni [29] | – | 38.24 (at fr = 48.8 kHz)
Metglas/Terfenol-D/PZT [30] | – | 16 (at fr = 40 kHz)
PZT/Ni/Metglas [11] | 1.6 (at fAC = 100 Hz) | 15 (at fr = 170 Hz)
Metglas/PZT/Metglas [31] | 12 (at fAC = 1 kHz) | 380 (at fr = 33.7 kHz)
PZT/NZFO/PZT [32] | 0.037 (at fAC = 1 kHz) | –
AlN/Ta–Cu–Mn70Ir30–Fe70.2Co7.8Si12B10 [12] | – | 96.7 (at fr = 1197 Hz)
LiNbO3/Ni/Metglas | 1.2 (at fAC = 117 Hz) | 199.3 (at fr = 278 Hz)
Notations: fAC is the magnetic field modulation frequency for quasi-static ME effect measurement; fr is the structure bending resonance frequency.